## COOLANT_HOSE_242
Nordel 2760P | Zinc Oxide | Stearic Acid | GPF Black (N-650) | SRF Black (N-762) | Sunpar 2280 | BUTYL ZIMATE | METHYL ZIMATE | Sulfur | VANAX A | METHYL TUADS | Total | Mooney Scorch, MS 121°C (250°F) Minimum Viscosity | Time to 10 Pt. Rise, Minutes | ODR 160°C(320°F) 12 Minutes(Microdie, 3 Arc, 100 cpm) ML, dN.m(in-lb) | MH, dN.m(in-lb) | ts2, Minutes | t90 Minutes | Vulcanizate Properties - Press Cure - 177°C(350°F) 10 MIn. 100% Modulus, MPa (psi) | Tensile Strength, MPa (psi) | Elongation, % | Hardness, Shore A | Oven Aged 150°C(302°F) 7 Days 100% Modulus, MPa (psi) | Tensile Strength, MPa (psi) | Elongation, % | Hardness, Points Change | 125°C(257°F) 70 Hrs. | 150°C(302°F) 70 Hrs.
100.0 | 5.0 | 1.0 | 100.0 | 100.0 | 115.0 | 3.0 | 3.0 | 0.5 | 2.0 | 3.0 | 432.5 | 24 | 23 | 0.7(6.0) | 6.8(60.0) | 2.7 | 9.0 | 5.0(730) | 12.0(1750) | 330 | 80 | 178 | 90 | 38 | 6 | 34 | 48

## AUTOMOTIVE_RADIATOR_HOSE_243
Nordel 1145 | THERMAX FLOFORM (N-990) | Zinc Oxide | Stearic Acid | FEF Black (N-550) | Aromatic Oil | METHYL ZIMATE | METHYL TUADS | ROTAX | ETHYL TELLURAC | Sulfur | Total | Density, Mg/m^{3} | Properties, Cured 15 Minutes at 160°C(320°F) 100% Modulus, MPa (psi) | Tensile Strength, MPa (psi) | Elongation, % | Hardness, Shore A
100.0 | 100.0 | 5.0 | 1.0 | 120.0 | 120.0 | 1.25 | 1.25 | 0.5 | 0.8 | 1.5 | 451.3 | 1.22 | 2.3(330) | 8.8(1270) | 500 | 65

## RADIATOR_HOSE_244
Nordel IP 5565 | N550 | Sunpar 2280 | Vanox MTI | Naugard 445 | Vulcup 40KE | TAIC | Total | Press Cured: 15 minutes @ 160°C T-B, psi | E-B, % | Shore A, points
100 | 115 | 70 | 1 | 1 | 8 | 4 | 299 | 2461 | 190 | 63

## RADIATOR_HOSE_245
DUTRAL TER 4038 | DUTRAL TER 4033 | Zinc oxide | Stearic acid | FEF N550 | SRF N762 | Paraffinic oil | Escorez 2101 | CBS | TMTDS | ZDEDC | Sulphur | ML (1+4) @ 100°C MDR @ 180°C | t2 | t90 | T.S., MPa | E.B., % | M200, MPa | Tension set at 200%, % | Shore A | C. set 70h 100°C, % | C. set 70h 125°C, % | ∆ E.B., % | ∆ T.S., % | ∆ Shore A, points
80 | 20 | 10 | 1 | 110 | 40 | 85 | 6 | 1 | 1 | 3 | 12 | 45 | 1’30” | 4’06” | 12 | 300 | 8 | 10 | 67 | 45 | 55 | -40 | 6 | 6

## AIR_BRAKE_HOSE_250
Keltan 4506 | Keltan P557 | N-650 Black | Zinc Oxide | Sunpar 2280 | MBT | TMTM | Sulfur | Total | ML (1+4) 100°C | Mooney Scorch @ 121°C Min. to 5 Pt. Rise | Press Cure @ 136°C, 45 min. cure Tensile, MPa | Elongation, % | 300% Modulus, MPa | Hardness, Shore A | Ozone Resistance | 100 pphm, 50 Hrs. @ 40°C, 45 min. cure | Low Temperature Brittle Point, °C, 45 min. cure | After Air Oven Aging 45 min. cure, 70 Hrs. @ 177°C Tensile, % Change | Elongation, % Change | Hardness, Points Change
4500 | 7500 | 10000 | 500 | 5000 | 200 | 125 | 50 | 27875 | 55 | 30 | 109 | 730 | 41 | 57 |  | NC | -57 | -33.3 | -38.9 | 14

## NONBLACK_FAME_RESISTANT_COVER_2
Nordel 2744P | Hypalon 40 | Paraffin | Zinc Oxide | Stearic Acid | A-C Polyethylene | Carbowax 3350 | Hi-Sil 243LD | TiO_{2} R101 | Nucap 200L | VANTALC 6H | Yellow Pigment | Chlorez 700 | Antimony Oxide | Chlorowax LV | Sunpar 2280 | Sulfur | BUTYL ZIMATE | ZETAX | Total | ODR 162°C(324°F) 30 Minutes - LS Mode ML, in-lb | MH, in-lb | ts2, Minutes | t90 Minutes | Original Properties Press Cured 20’ @ 162°C(324°F) Tensile, psi | Elongation, % | Hardness, Shore A | Tear C, pli
1000 | 50 | 30 | 50 | 10 | 30 | 40 | 400 | 100 | 800 | 700 | 30 | 100 | 100 | 200 | 400 | 25 | 30 | 5 | 4100 | 130 | 740 | 225 | 175 | 2335 | 535 | 82 | 191

## LOW_COST_NON_BLACK_COVER_259
Nordel 2744P | Hypalon 40 | Zinc Oxide | Paraffin | Desical P | Color | Carbowax 3350 | Stearic Acid | DIXIE CLAY | VANTALC 6H | Circosol 4240 | Sulfur | ALTAX | METHYL TUADS | BUTYL ZIMATE | Total | Specific Gravity | Mooney Scorch, MS 121°C(250°F) Minimum Viscosity | Time to 10 Pt. Rise, Minutes | Physical Properties - Steam Cure - 30’/80 psi Tensile Strength, MPa (psi) | Elongation @ Break, % | Hardness, Shore A
100.0 | 5.0 | 5.0 | 3.0 | 5.0 | As Needed | 3.0 | 1.5 | 180.0 | 190.0 | 75.0 | 2.5 | 1.5 | 0.8 | 1.5 | 573.8 | 1.6 | 31 | 26 | 8.8(1275) | 660 | 69